## Sheet1
| 撞击试验 |  |  | 摩擦试验 |  |  | 数据来源：2021阶段进展总结
直径/微米 | 落高/cm | 是否反应 1或0 | 直径/微米 | 压力/Mpa | 摆角 | 响应程度
200 | 10 | 0 | 200 | 200 | 90 | 1
200 | 20 | 0 | 200 | 100 | 90 | 1
200 | 30 | 0 | 200 | 92 | 90 | 1
200 | 32 | 1 | 200 | 90 | 90 | 1
200 | 35 | 1 | 200 | 75 | 90 | 0
200 | 40 | 1 | 200 | 80 | 90 | 0
200 | 50 | 1 | 200 | 85 | 90 | 0
200 | 60 | 1 | 300 | 400 | 90 | 1
300 | 10 | 0 | 300 | 100 | 90 | 1
300 | 20 | 1 | 300 | 95 | 90 | 1
300 | 30 | 1 | 300 | 93 | 90 | 0.6
300 | 15 | 1 | 300 | 90 | 90 | 0.6
300 | 12 | 1 | 300 | 85 | 90 | 0
300 | 11 | 1 | 300 | 80 | 90 | 0
400 | 10 | 1 | 300 | 70 | 90 | 0
400 | 20 | 1 | 300 | 75 | 90 | 0
400 | 5 | 0 | 300 | 50 | 90 | 0
400 | 8 | 0 | 400 | 400 | 80 | 1
400 | 7 | 0 | 400 | 400 | 60 | 1
400 | 6 | 0 | 400 | 400 | 90 | 1
500 | 10 | 1 | 400 | 400 | 30 | 1
500 | 20 | 1 | 400 | 296.5 | 90 | 1
500 | 5 | 1 | 400 | 296.5 | 80 | 1
500 | 2 | 0 | 400 | 296.5 | 60 | 1
500 | 3 | 1 | 400 | 250 | 90 | 0.7
|  |  | 400 | 250 | 60 | 0.4
|  |  | 400 | 250 | 30 | 0.3
|  |  | 400 | 270 | 30 | 0.45
|  |  | 400 | 270 | 90 | 0.78
|  |  | 400 | 285 | 30 | 1
|  |  | 400 | 285 | 90 | 1
|  |  | 500 | 480 | 90 | 1
|  |  | 500 | 280 | 90 | 1
|  |  | 500 | 100 | 90 | 1
|  |  | 500 | 97 | 90 | 1
|  |  | 500 | 95 | 90 | 0
|  |  | 500 | 92 | 90 | 0
|  |  | 500 | 90 | 90 | 0
|  |  | 500 | 80 | 90 | 0
|  |  | 500 | 75 | 90 | 0
|  |  | 500 | 50 | 90 | 0