## Sheet1
| 撞击试验。落锤重量5kg |  |  | 摩擦试验
直径/微米 | 落高/cm 取对数后 | 是否反应 1或0 | 直径/微米 | 压力/Mpa | 摆角 | 响应程度 | 是否反应 1或0
200 | 1 | 0 | 200 | 400 | 90 | 1 | 1
200 | 1.301 | 0 | 200 | 200 | 90 | 1 | 1
200 | 1.4772 | 0 | 200 | 100 | 90 | 1 | 1
200 | 1.5051 | 1 | 200 | 92 | 90 | 1 | 1
200 | 1.5441 | 1 | 200 | 90 | 90 | 1 | 1
200 | 1.6021 | 1 | 200 | 85 | 90 | 0 | 0
200 | 1.699 | 1 | 200 | 80 | 90 | 0.3 | 0
200 | 1.7782 | 1 | 200 | 75 | 90 | 0.3 | 0
300 | 1 | 0 | 300 | 400 | 90 | 1 | 1
300 | 1.0414 | 1 | 300 | 100 | 90 | 1 | 1
300 | 1.0792 | 1 | 300 | 95 | 90 | 1 | 1
300 | 1.1761 | 1 | 300 | 93 | 90 | 0.6 | 1
300 | 1.301 | 1 | 300 | 90 | 90 | 0.6 | 1
300 | 1.5051 | 1 | 300 | 85 | 90 | 0.7 | 1
400 | 0.699 | 0 | 300 | 80 | 90 | 0.1 | 0
400 | 0.7782 | 0 | 300 | 75 | 90 | 0.1 | 0
400 | 0.8451 | 1 | 300 | 70 | 90 | 0.1 | 0
400 | 0.9031 | 1 | 300 | 50 | 90 | 0 | 0
400 | 1 | 1 | 400 | 250 | 90 | 1 | 1
400 | 1.301 | 1 | 400 | 200 | 90 | 1 | 1
500 | 0.301 | 0 | 400 | 150 | 90 | 1 | 1
500 | 0.4771 | 1 | 400 | 100 | 90 | 1 | 1
500 | 0.699 | 1 | 400 | 90 | 90 | 1 | 1
500 | 1 | 1 | 400 | 85 | 90 | 1 | 1
500 | 1.301 | 1 | 400 | 400 | 80 | 1 | 1
|  |  | 400 | 400 | 60 | 1 | 1
200-400混合 | mu1.3333，sigma0.080838 |  | 400 | 400 | 90 | 1 | 1
| mu1.4，sigma0.098658 |  | 400 | 400 | 30 | 1 | 1
| mu1.283333 sigma0.067698 |  | 400 | 296.5 | 90 | 1 | 1
|  |  | 400 | 296.5 | 80 | 1 | 1
|  |  | 400 | 296.5 | 60 | 1 | 1
|  |  | 400 | 250 | 0 | 0.4 | 1
|  |  | 400 | 200 | 0 | 0.3基本不反应 | 0
|  |  | 400 | 150 | 0 | 0 | 0
|  |  | 400 | 100 | 0 | 0 | 0
|  |  | 400 | 250 | 90 | 0.5 | 1
|  |  | 400 | 250 | 60 | 0.4 | 1
|  |  | 400 | 250 | 30 | 0.3基本不反应 | 0
|  |  | 400 | 270 | 0 | 0.4 | 1
|  |  | 400 | 270 | 30 | 0.45 | 1
|  |  | 400 | 270 | 90 | 0.5 | 1
|  |  | 400 | 285 | 0 | 1 | 1
|  |  | 400 | 285 | 30 | 1局部 | 1
|  |  | 400 | 285 | 60 | 1 | 1
|  |  | 400 | 285 | 90 | 1局部 | 1
|  |  | 400 | 200 | 90 | 1 | 1
|  |  | 400 | 100 | 90 | 1 | 1
|  |  | 400 | 90 | 90 | 0.5 | 1
|  |  | 400 | 87 | 90 | 0.5 | 1
|  |  | 400 | 80 | 90 | 0.2 | 0
|  |  | 400 | 75 | 90 | 0.1 | 0
|  |  | 500 | 480 | 90 | 1 | 1
|  |  | 500 | 400 | 90 | 1 | 1
|  |  | 500 | 280 | 90 | 1 | 1
|  |  | 500 | 100 | 90 | 1 | 1
|  |  | 500 | 97 | 90 | 1 | 1
|  |  | 500 | 95 | 90 | 1极少 | 1
|  |  | 500 | 92 | 90 | 0.7 | 1
|  |  | 500 | 90 | 90 | 0.3 | 0
|  |  | 500 | 80 | 90 | 0 | 0
|  |  | 500 | 75 | 90 | 0 | 0
|  |  | 500 | 70 | 90 | 0.1 | 0
|  |  | 500 | 50 | 90 | 0 | 0
|  |  | 500 | 10 | 90 | 0 | 0