## Sheet1
颗粒直径 | 压力/Mpa | 摆角/° | 撞击落高(以10为底取对数) | 结果 | 预测 |  | accuracy
400 | 0 | 0 | 1.6 | 1 | 0.0054 | 第一组 | 59/125=47.2%
400 | 0 | 0 | 1.6 | 1 | 0.0032
400 | 0 | 0 | 1.6 | 1
400 | 0 | 0 | 1.6 | 1
400 | 0 | 0 | 1.5 | 1
400 | 0 | 0 | 1.5 | 1
400 | 0 | 0 | 1.5 | 1
400 | 0 | 0 | 1.5 | 1
400 | 0 | 0 | 1.5 | 1
400 | 0 | 0 | 1.5 | 1
400 | 0 | 0 | 1.5 | 1
400 | 0 | 0 | 1.5 | 0 | 0.0018
400 | 0 | 0 | 1.5 | 0
400 | 0 | 0 | 1.5 | 0
400 | 0 | 0 | 1.5 | 0
400 | 0 | 0 | 1.4 | 1
400 | 0 | 0 | 1.4 | 1
400 | 0 | 0 | 1.4 | 0
400 | 0 | 0 | 1.4 | 0
400 | 0 | 0 | 1.4 | 0
400 | 0 | 0 | 1.4 | 0
400 | 0 | 0 | 1.4 | 0
400 | 0 | 0 | 1.4 | 0
400 | 0 | 0 | 1.3 | 0 | 0.0011
400 | 0 | 0 | 1.6 | 1
400 | 0 | 0 | 1.5 | 1 |  | 第二组
400 | 0 | 0 | 1.5 | 1
400 | 0 | 0 | 1.5 | 1
400 | 0 | 0 | 1.5 | 1
400 | 0 | 0 | 1.5 | 1
400 | 0 | 0 | 1.5 | 1
400 | 0 | 0 | 1.5 | 1
400 | 0 | 0 | 1.5 | 0
400 | 0 | 0 | 1.4 | 1
400 | 0 | 0 | 1.4 | 1
400 | 0 | 0 | 1.4 | 1
400 | 0 | 0 | 1.4 | 1
400 | 0 | 0 | 1.4 | 0
400 | 0 | 0 | 1.4 | 0
400 | 0 | 0 | 1.4 | 0
400 | 0 | 0 | 1.4 | 0
400 | 0 | 0 | 1.4 | 0 | 0.000598
400 | 0 | 0 | 1.4 | 0
400 | 0 | 0 | 1.3 | 1
400 | 0 | 0 | 1.3 | 0
400 | 0 | 0 | 1.3 | 0
400 | 0 | 0 | 1.3 | 0
400 | 0 | 0 | 1.3 | 0
400 | 0 | 0 | 1.2 | 1
400 | 0 | 0 | 1.7 | 1
400 | 0 | 0 | 1.4 | 1 |  | 第三组
400 | 0 | 0 | 1.4 | 1
400 | 0 | 0 | 1.3 | 1
400 | 0 | 0 | 1.3 | 1
400 | 0 | 0 | 1.3 | 1
400 | 0 | 0 | 1.3 | 1
400 | 0 | 0 | 1.3 | 1
400 | 0 | 0 | 1.3 | 1
400 | 0 | 0 | 1.3 | 1
400 | 0 | 0 | 1.3 | 1
400 | 0 | 0 | 1.3 | 1
400 | 0 | 0 | 1.3 | 0
400 | 0 | 0 | 1.3 | 0
400 | 0 | 0 | 1.2 | 1
400 | 0 | 0 | 1.2 | 1
400 | 0 | 0 | 1.2 | 0
400 | 0 | 0 | 1.2 | 0
400 | 0 | 0 | 1.2 | 0
400 | 0 | 0 | 1.2 | 0
400 | 0 | 0 | 1.2 | 0
400 | 0 | 0 | 1.2 | 0
400 | 0 | 0 | 1.2 | 0 | 0.000342
400 | 0 | 0 | 1.2 | 0
400 | 0 | 0 | 1.1 | 0
400 | 0 | 0 | 1.1 | 0
400 | 0 | 0 | 1.9 | 1 |  | 第四组
400 | 0 | 0 | 1.8 | 1
400 | 0 | 0 | 1.8 | 1
400 | 0 | 0 | 1.8 | 1
400 | 0 | 0 | 1.8 | 1
400 | 0 | 0 | 1.8 | 1
400 | 0 | 0 | 1.8 | 1
400 | 0 | 0 | 1.8 | 1
400 | 0 | 0 | 1.8 | 1
400 | 0 | 0 | 1.8 | 1
400 | 0 | 0 | 1.8 | 0
400 | 0 | 0 | 1.7 | 1
400 | 0 | 0 | 1.7 | 1
400 | 0 | 0 | 1.7 | 1
400 | 0 | 0 | 1.7 | 0
400 | 0 | 0 | 1.7 | 0
400 | 0 | 0 | 1.7 | 0
400 | 0 | 0 | 1.7 | 0
400 | 0 | 0 | 1.7 | 0
400 | 0 | 0 | 1.7 | 0 | 0.000199
400 | 0 | 0 | 1.7 | 0
400 | 0 | 0 | 1.7 | 0
400 | 0 | 0 | 1.6 | 0
400 | 0 | 0 | 1.6 | 0
400 | 0 | 0 | 1.6 | 0 |  | 第五组
400 | 0 | 0 | 1.3 | 0
400 | 0 | 0 | 1.6 | 1
400 | 0 | 0 | 1.6 | 1
400 | 0 | 0 | 1.6 | 1
400 | 0 | 0 | 1.6 | 1
400 | 0 | 0 | 1.6 | 1
400 | 0 | 0 | 1.6 | 1
400 | 0 | 0 | 1.6 | 1
400 | 0 | 0 | 1.6 | 1
400 | 0 | 0 | 1.6 | 1
400 | 0 | 0 | 1.6 | 0
400 | 0 | 0 | 1.5 | 1
400 | 0 | 0 | 1.5 | 1 | 0.000122
400 | 0 | 0 | 1.5 | 1
400 | 0 | 0 | 1.5 | 0
400 | 0 | 0 | 1.5 | 0
400 | 0 | 0 | 1.5 | 0
400 | 0 | 0 | 1.5 | 0
400 | 0 | 0 | 1.5 | 0
400 | 0 | 0 | 1.5 | 0
400 | 0 | 0 | 1.5 | 0
400 | 0 | 0 | 1.5 | 0
400 | 0 | 0 | 1.4 | 0
400 | 0 | 0 | 1.4 | 0 | 8.03e-05
400 | 0 | 0 | 1.4 | 0