## 第一组
实验条件：落锤5kg，样品b炸药
序号 高度
| 1 | 2 | 3 | 4 | 5 | 6 | 7 | 8 | 9 | 10 | 11 | 12 | 13 | 14 | 15 | 16 | 17 | 18 | 19 | 20 | 21 | 22 | 23 | 24 | 25
1.6
1.5 | [6 empty] | 1 | [5 empty] | 1
1.4 |  |  |  | 1 |  | 0 |  | 1 |  |  |  | 0 |  | 1 |  |  |  | 1 |  |  |  | 1 |  | 1
1.3 | 1 |  | 0 |  | 0 |  |  |  | 1 |  | 0 |  |  |  | 1 |  | 0 |  | 1 |  | 0 |  | 0 |  | 0
1.2 |  | 0 | [7 empty] | 0 | [5 empty] | 0 |  |  |  | 0

## 第二组
实验条件：落锤5kg，样品b炸药
序号 高度
| 1 | 2 | 3 | 4 | 5 | 6 | 7 | 8 | 9 | 10 | 11 | 12 | 13 | 14 | 15 | 16 | 17 | 18 | 19 | 20 | 21 | 22 | 23 | 24 | 25
1.6 | [6 empty] | 1
1.5 |  | 1 |  | 1 |  | 0 |  | 1 |  | 1 | [13 empty] | 1
1.4 | 0 |  | 0 |  | 0 |  |  |  | 0 |  | 1 |  | 1 |  | 1 |  | 1 |  |  |  | 1 |  | 0 |  | 1
1.3 | [11 empty] | 0 |  | 0 |  | 0 |  | 1 |  | 0 |  | 0
1.2 | [18 empty] | 0

## 第三组
实验条件：落锤5kg，样品b炸药
序号 高度
| 1 | 2 | 3 | 4 | 5 | 6 | 7 | 8 | 9 | 10 | 11 | 12 | 13 | 14 | 15 | 16 | 17 | 18 | 19 | 20 | 21 | 22 | 23 | 24 | 25
1.6
1.5 | 1 | [5 empty] | 1 | [7 empty] | 1 |  | 1 |  | 1 | [5 empty] | 1
1.4 |  | 1 |  |  |  | 0 |  | 1 |  | 1 |  | 1 |  | 0 |  | 0 |  | 0 |  | 1 |  | 1 |  | 0
1.3 |  |  | 1 |  | 0 |  |  |  | 0 |  | 0 |  | 0 | [7 empty] | 0 |  | 0
1.2 |  |  |  | 0

## 摩擦1
实验样品b炸药
序号 条件 | 总发数
| 1 | 2 | 3 | 4 | 5 | 6 | 7 | 8 | 9 | 10 | 11 | 12 | 13 | 14 | 15 | 16 | 17 | 18 | 19 | 20 | 21 | 22 | 23 | 24 | 25
摆角为66±1°，压力为296±8.5Mpa | 1 | 1

## 摩擦2
实验条件：落锤5kg，样品b炸药
序号 条件 | 总发数
| 1 | 2 | 3 | 4 | 5 | 6 | 7 | 8 | 9 | 10 | 11 | 12 | 13 | 14 | 15 | 16 | 17 | 18 | 19 | 20 | 21 | 22 | 23 | 24 | 25
摆角为90，压力为296Mpa

## 摩擦3
实验条件：落锤5kg，样品b炸药
序号 条件 | 总发数
| 1 | 2 | 3 | 4 | 5 | 6 | 7 | 8 | 9 | 10 | 11 | 12 | 13 | 14 | 15 | 16 | 17 | 18 | 19 | 20 | 21 | 22 | 23 | 24 | 25
摆角为90，压力为296Mpa

## 仿真所用数据
落高以10为底取对数 | 对应高度/cm | 撞击速度 | 对应角度 | 速度
|  |  | 30 | 1.2473
0.2 | 1.584893 | 0.311 | 40 | 1.64827
0.3 | 1.99526 | 0.625356 | 50 | 2.03669
0.4 | 2.5118 | 0.7016 | 60 | 2.409
0.5 | 3.16627766 | 0.78774 | 66 | 2.6247
0.6 | 3.9810717 | 0.88322 | 70 | 2.7922
0.7 | 5.01187 | 0.9911 | 80 | 3.129
0.8 | 6.30957 | 1.112 | 90 | 3.44
0.9 | 7.94328 | 1.2477 | 96 | 3.58137
1 | 10 | 1.4
1.1 | 12.589 | 1.5708099
1.2 | 15.84893 | 1.76249
1.3 | 19.952623 | 1.9775514
1.4 | 25.1188 | 2.218847
1.5 | 31.62277 | 2.48959
1.6 | 39.8107 | 2.7933666

## 融合
实验条件：落锤5kg，样品b炸药
颗粒直径 | 落高（10为底取对数） | 摩擦系数 | 结果
200-500 | 1.3 | 1.5 | 1
| 1.3 | 1 | 1
| 1.3 | 0.5 | 1
| 1.3 | 0.2 | 0.1
| 1.3 | 0.1 | 0

## 摩擦过程中加撞击400
颗粒直径 | 压力/Mpa | 摆角/° | 落锤重量/kg | 摩擦系数 | 撞击落高(以10为底取对数) | 结果
400 | 0 | 0 | 5 | 1 | 1.2 | 0
400 | 305 | 66 | 5 | 1 | 1.2 | 1
400 | 0 | 0 | 5 | 1 | 0.8 | 0
400 | 305 | 66 | 5 | 1 | 0.8 | 1
400 | 305 | 66 | 5 | 1 | 1.3 | 1
400 | 0 | 0 | 5 | 1 | 1.3 | 0
400 | 305 | 66 | 5 | 1 | 0.4 | 0 | 撞击速度较小也不反应
400 | 0 | 0 | 5 | 1 | 1.4 | 0 | 只有撞击，不反应
400 | 0 | 0 | 5 | 1 | 1.5 | 0 | 只有撞击，不反应
400 | 305 | 66 | 5 | 1 | 1.5 | 1
400 | 305 | 0 | 5 | 1 | 1.5 | 0 | 这里无滑动摩擦，只有撞击和压力值，说明撞击和摩擦共同作用下才反应
400 | 305 | 66 | 5 | 1 | 1 | 1 | 撞击速度较小反应度为0.4，但是也算反应
400 | 305 | 66 | 5 | 1 | 0.6 | 0 | 摩擦加低速撞击也不反应
400 | 400 | 90 | 5 | 1 | 0.6 | 1
400 | 296 | 66 | 5 | 1 | 1 | 1
400 | 305 | 66 | 5 | 1 | 0.7 | 1
400 | 296 | 66 | 5 | 1 | 0.8 | 1
400 | 296 | 66 | 5 | 1 | 0.5 | 1
400 | 296 | 66 | 5 | 1 | 0.3 | 1
400 | 296 | 66 | 5 | 1 | 0.4 | 1
400 | 296 | 0 | 5 | 1 | 0.4 | 1
400 | 296 | 80 | 5 | 1 | 0 | 0
400 | 296 | 90 | 5 | 1 | 0 | 0
400 | 350 | 90 | 5 | 1 | 0 | 0
400 | 380 | 90 | 5 | 1 | 0 | 0
400 | 400 | 90 | 5 | 1 | 0 | 1 | 400mpa直接压到反应
400 | 296 | 66 | 5 | 1 | 0 | 0
400 | 296 | 66 | 5 | 1 | 0 | 0
400 | 390 | 90 | 5 | 1 | 0 | 0
400 | 440 | 90 | 5 | 1 | 0 | 1
400 |  |  | 5 | 1
400 |  |  | 5 | 1
400 |  |  | 5 | 1

## 摩擦过程中加撞击200
颗粒直径 | 压力/Mpa | 摆角/° | 落锤重量/kg | 摩擦系数 | 撞击落高(以10为底取对数) | 结果
200
200
200 | 305 | 90 | 5 | 1 | 0 | 1
200 | 305 | 90 | 5 | 1 | 1 | 1
200 | 305 | 90 | 5 | 1 | 0.8 | 1
200 | 305 | 66 | 5 | 1 | 0.6 | 1
200 | 305 | 66 | 5 | 1 | 0.4 | 1
200 | 305 | 66 | 5 | 1 | 0 | 0
200 | 305 | 80 | 5 | 1 | 0 | 0
200 | 305 | 70 | 5 | 1 | 0 | 0
200 | 296 | 80 | 5 | 1 | 0.4 | 1
200 | 296 | 80 | 5 | 1 | 0 | 0
200 | 296 | 90 | 5 | 1 | 0 | 0
200 | 296 | 66 | 5 | 1 | 0.4 | 1
200
200
200 | 300 | 90 | 5 | 1 | 0 | 0
200 | 300 | 80 | 5 | 1 | 0 | 0
200 | 300 | 90 | 5 | 1 | 0.4 | 1
200 | 300 | 80 | 5 | 1 | 0.4
200 | 320 | 90 | 5 | 1 | 0 | 0
200 | 350 | 90 | 5 | 1 | 0 | 0
200 | 470 | 90 | 5 | 1 | 0 | 1
200 | 450 | 90 | 5 | 1 | 0 | 1
200 | 470 | 90 | 5 | 1 | 1.2 | 1
200 | 470 | 90 | 5 | 1 | 0 | 1
200 |  |  | 5 | 1
200 |  |  | 5 | 1
200 |  |  | 5 | 1
200
200

## 摩擦过程中加撞击300
颗粒直径 | 压力/Mpa | 摆角/° | 落锤重量/kg | 摩擦系数 | 撞击落高(以10为底取对数) | 结果
300 | 290 | 66 | 5 | 1 | 0.5 | 1
300 | 296 | 66 | 5 | 1 | 1 | 1
300 | 296 | 0 | 5 | 1 | 1 | 1
300 | 296 | 66 | 5 | 1 | 0.4 | 1
300 | 296 | 66 | 5 | 1 | 0.3 | 0 | 临界
300 | 296 | 66 | 5 | 1 | 0.2 | 0
300 | 296 | 80 | 5 | 1 | 0 | 0
300 | 296 | 80 | 5 | 1 | 0.5 | 1
300 | 296 | 80 | 5 | 1 | 0.3 | 0
300 | 296 | 90 | 5 | 1 | 0 | 0
300 | 300 | 80 | 5 | 1 | 0 | 0
300 | 305 | 66 | 5 | 1 | 1 | 1
300 | 305 | 66 | 5 | 1 | 0 | 0
300 | 305 | 66 | 5 | 1 | 0.5 | 1
300 | 305 | 66 | 5 | 1 | 0.8 | 1
300 | 305 | 66 | 5 | 1 | 0.3 | 1
300 | 350 | 90 | 5 | 1 | 0 | 0
300 | 350 | 90 | 5 | 1 | 0.3 | 0
300 | 400 | 90 | 5 | 1 | 0 | 0
300 | 420 | 90 | 5 | 1 | 0 | 0
300 | 440 | 90 | 5 | 1 | 0 | 1
300 | 470 | 90 | 5 | 1 | 0 | 1
300 | 470 | 90 | 5 | 1 | 0 | 1
300 |  |  | 5 | 1
300 |  |  | 5 | 1
300 |  |  | 5 | 1
300 |  |  | 5 | 1
300 |  |  | 5 | 1
300 |  |  | 5 | 1

## 摩擦过程中加撞击500
颗粒直径 | 压力/Mpa | 摆角/° | 落锤重量/kg | 摩擦系数 | 撞击落高(以10为底取对数) | 结果
500 | 305 | 66 | 5 | 1 | 0 | 0
500 | 305 | 66 | 5 | 1 | 1 | 1
500 | 305 | 66 | 5 | 1 | 0.8 | 1
500 | 305 | 66 | 5 | 1 | 0.5 | 1
500 | 305 | 66 | 5 | 1 | 0.6 | 1
500 | 305 | 0 | 5 | 1 | 0.6 | 1
500
500 |  |  | 5 | 1
500 | 290 | 66 | 5 | 1 | 0.6 | 1
500 | 296 | 66 | 5 | 1 | 0 | 0
500 | 296 | 66 | 5 | 1 | 0.4 | 1
500 | 296 | 66 | 5 | 1 | 0.2 | 0
500 | 300 | 80 | 5 | 1 | 0 | 0
500 | 310 | 80 | 5 | 1 | 0 | 0
| 300 | 80 |  |  | 0.4
500 | 320 | 80 | 5 | 1 | 0 | 0
500 | 380 | 90 | 5 | 1 | 0 | 0
500 | 400 | 90 | 5 | 1 | 0 | 0
500 | 350 | 90 | 5 | 1 | 0 | 0
500 | 474 | 90 | 5 | 1 | 0 | 1
500 | 420 | 90 | 5 | 1 | 0 | 0.1
500 | 320 | 80 | 5 | 1 | 0.4 | 1
500 | 400 | 90 | 5 | 1 | 0.5 | 1
500 | 400 | 90 | 5 | 1 | 0.4 | 1
500 |  |  | 5 | 1
500 |  |  | 5 | 1
500 |  |  | 5 | 1
500 |  |  | 5 | 1
500 |  |  | 5 | 1
500
500
500
500
500
500
500
500